## Sheet1
Sample Code | Proximate_Analysis (Ground Truth)
| Moisture | VM | Ash Content | Fixed Carbon Content | Ignition Temp | Mass Gain
C1 | NA | NA | NA | NA | 465.058 °C | 1%
C2 | 0.33 | 27.67 | 32.42 | 39.58 | 476.51 °C | 1.149%
C3_1 | NA | NA | NA | NA | 412.297 °C | NIL
C4 | 0.73 | 27.55 | 27.94 | 43.78 | 439.72 °C | NIL
C5 | 17.56 | 27.77 | 26.48 | 28.19 | 317.617 °C | NIL
C6 | 7.67 | 25.72 | 23.81 | 42.8 | 346.884 °C | NIL
C7 | 6.83 | 20.33 | 64 | 8.84 | 355.144 °C | NIL
C8 | 13.01 | 28.82 | 26.51 | 31.66 | 346.778 °C | NIL
C9 | 4.97 | 27.42 | 39.72 | 27.89 | 319.186 °C | NIL
C10 | 10.76 | 30.16 | 20.1 | 38.98 | 334.592 °C | NIL
C11 | 11.79 | 22.48 | 27.03 | 38.7 | NA | NA
C12 | 8.01 | 34.16 | 23.29 | 34.54 | 332.468 °C | NIL
C13 | 14.42 | 29.38 | 15.59 | 40.61 | 334.714 °C | NIL
C14 | 9.16 | 31.23 | 13.09 | 46.52 | 339.829 °C | NIL
C15 | 1.85 | 20.58 | 10.14 | 67.43 | 417.843 °C | NIL
C16 | 0.45 | 24.56 | 12.9 | 62.09 | 440.387 °C | NIL
C17 | 4.15 | 36.89 | 17.47 | 41.49 | 353.717 °C | NIL
C18 | 7.04 | 30.74 | 17.15 | 45.07 | 356.868 °C | NIL
C19_1 | 9.27 | 34.64 | 10.78 | 45.31 | NA | NA
C19_2 | 15.2 | 27.34 | 6.96 | 50.5 | NA | NA
C20_1 | 9.09 | 30.58 | 17.74 | 42.59 | NA | NA
C20_2 | 8.44 | 28.35 | 25.8 | 37.41 | NA | NA
C20_3 | 5.12 | 26.19 | 38.37 | 30.32 | NA | NA
C21 | 8.29 | 32.57 | 18.91 | 40.23 | NA | NA
C21_1 | 8.72 | 34.34 | 13.2 | 43.74 | NA | NA
C22_1 | 2.2 | 17.25 | 67.61 | 12.94 | NA | NA
C22_2 | 2.13 | 17.61 | 7.18 | 73.08 | NA | NA
C22_3 | 2.57 | 20.38 | 6.51 | 70.54 | NA | NA
C23 | 0.38 | 15.97 | 42.08 | 41.56 | NA | NA
C24 | 0.37 | 19.89 | 23.04 | 56.7 | NA | NA
C25 | 0.28 | 18.63 | 20.78 | 60.31 | NA | NA
C26 | 0.38 | 16.46 | 27.5 | 55.66 | NA | NA
C27 | 4.93 | 37.98 | 11.76 | 45.33 | NA | NA